## Sheet1
Query | answer
What analytical technologies are the most robust and reliable to assess plastics deconstruction for plastics biodegradation experiments by mealworm larvae? Please give answers in one short paragraph. | The most robust and reliable analytical technologies for assessing plastics deconstruction in biodegradation experiments by mealworm larvae include gravimetric determination of weight loss, GPC (Gel Permeation Chromatography), FTIR (Fourier-Transform Infrared Spectroscopy), $^{1}$H NMR (Proton Nuclear Magnetic Resonance), TGA (Thermogravimetric Analysis), SEM (Scanning Electron Microscopy), and WCA (Water Contact Angle) for surface observation and chemical structure modification analysis.
What analytical techniques can be used to directly claim plastic has been deconstructed by a mealworm? Please give answers in one short paragraph. | To directly claim that plastic has been deconstructed by a mealworm, analytical techniques such as gel permeation chromatography (GPC) can be used to confirm depolymerization and biodegradation. Additionally, laser direct infrared spectrometry (LDIR) can detect and quantify microplastics in the mealworms' intestines, while gas chromatography–mass spectrometry (GC-MS) and Fourier-transform infrared spectroscopy (FTIR) can identify chemical changes and degradation products. These methods collectively provide evidence of plastic breakdown at molecular and structural levels.
What were the main changes of functional groups of PE mulching films treated by coculture of Acinetobacter sp. strain NyZ450 and Bacillus sp. strain NyZ451 as reported? Please list all changes in term of peaks at the FTIR spectra in one short paragraph. | The ATR-FTIR analysis revealed that the PE mulching films treated with the coculture of Acinetobacter sp. strain NyZ450 and Bacillus sp. strain NyZ451 showed the emergence of new peaks corresponding to O-H bonds and -C=C- bonds, indicating surface chemical modifications due to biodegradation. These changes suggest the introduction of oxidative functional groups on the PE surface as a result of microbial activity.
What specific compounds were reported in GC-MS analysis as degradation products of aged PE in the frass of mealworm larvae? Please list all of them in one short paragraph. | !!!!
What kind of hydrolases were reported in transcriptome analysis to be upregulated during the biodegradation of LDPE by Tenebrio molitor larvae? Please give answers in one short paragraph. | The transcriptome analysis reported that hydrolases, particularly those associated with the intestinal digestive system of Tenebrio molitor larvae, were upregulated during the biodegradation of LDPE. These enzymes are suggested to play a role in breaking down LDPE through depolymerization, although the exact types of hydrolases involved are not specified in the provided context.
What bacterial genera were reported to be significantly upregulated in PE + bran diet group, compared with the sole bran diet group? Please only consider the mealworm gut microbiome studies for LDPE foam biodegradation and give answers in one short paragraph. | !!!!
What bacterial genera were reported to be predominant (top 3 average relative abundance in the microbiome studies) in the gut of mealworm larvae feeding on LDPE foam supplemented with bran? Please only consider the mealworm gut microbiome studies for LDPE foam biodegradation and give answers in one short paragraph. | The predominant bacterial genera in the gut of mealworm larvae feeding on LDPE foam supplemented with bran were **Spiroplasma spp.**, **Cronobacter spp.**, and **Enterococcus spp.** (Brandon et al., 2018). These taxa were identified as the top average relative abundances in studies focusing on mealworm gut microbiomes involved in LDPE biodegradation.
Why did researchers use bran as supplement during the experiment about PE biodegradation by mealworms? Please give answers in one short paragraph. | Researchers used bran as a supplement during the experiment on PE biodegradation by mealworms because it significantly increased PE consumption by providing additional carbon and energy sources, which stimulated the larvae to consume more plastic. Bran also improved the physiological performance of the mealworms, such as survival, growth, and biomass, compared to those fed only PE. Additionally, the mixture of bran and plastic influenced the gut microbial community in a distinct way, which may contribute to more efficient plastic biodegradation.
Why did researchers remove the pupae of mealworms during the plastic biodegradation experiment focusing on mealworm larvae? Please give answers in one short paragraph. | Researchers removed the pupae of mealworms during the plastic biodegradation experiment to prevent cannibalism by other developmental stages, which could lower plastic degradation efficiency. Mealworm pupae are immobile and vulnerable to being eaten, especially when larvae face limited resources like water and protein. Removing the pupae ensured they were not consumed, allowing for more accurate measurement of plastic biodegradation and preventing loss of experimental subjects.
How are esters related to the process of PE biodegradation by mealworm larvae according to published studies? Please give detailed explanations in one short paragraph. | The provided context does not mention esters or their specific role in the biodegradation of polyethylene (PE) by mealworm larvae. Therefore, I don't know how esters are related to this process based on the given information.
What microbial strains from mealworm gut have been isolated and claimed to cause the weight loss of PE? Please give answers only with specific strain names in one sentence. | I don't know.
What microbial strains from mealworm gut have been isolated and claimed to cause the weight loss of PS? Please give answers only with specific strain names in one sentence. | Exiguobacterium sp. YT2, Rhodococcus ruber, Citrobacter sp., Kosakonia sp., Bacillus, Serratia.
What is the form (e.g. foam, microplastics) and the type (e.g. PE, PP) of plastics that Klebsiella sp. WJ2020 was claimed to degrade? Please give answers in one sentence | Klebsiella sp. WJ2020 was claimed to degrade polystyrene (PS) in the form of nanoplastics.
What published evidence showed that Cellulosimicrobium sp. WJ2025 can degrade PS? Please list each published evidence in one sentence. | 1. Cellulosimicrobium sp. WJ2025 was isolated from the intestines of Tenebrio molitor larvae and demonstrated the ability to grow on polystyrene (PS) films as its sole carbon source, causing visible erosion and a 6.93% mass loss in PS films over 60 days.
What're the original properties of the plastics that Bacillus sp. PELW2042 strain was claimed to degrade? Please give answers with plastic type, density, crystallinity, and the molecular weights in one short paragraph. If there is no corresponding information, just note with "Unknown". | The original properties of the plastics degraded by Bacillus sp. PELW2042 include high-density polyethylene (HDPE) with unspecified density, crystallinity changes observed during degradation, and molecular weights not explicitly mentioned in the provided context.
What published evidence showed that Bacillus sp. PELW2042 strain can degrade PE? Please list each published evidence in one sentence. | 1. A study demonstrated that Bacillus sp. PELW2042 (GenBank: OQ547295), isolated from the gut of mealworms, exhibited the ability to biodegrade HDPE, with its degradation capacity confirmed through weight loss, molecular weight reduction, surface morphology changes, and other physicochemical alterations.
What kind of functional group change present in FTIR analysis can indicate the oxidation of PE? Please list these peak changes in one sentence and then propose a deconstruction pathway based on these chemical changes. | !!!!
What gene in Klebsiella strains isolated from mealworm guts can be closely related to enzymes responsible for PS degradation? Please give answers in one sentence. | The alkane-1-monooxygenase (alkB) gene in Klebsiella oxytoca strains isolated from mealworm guts is closely related to enzymes responsible for polystyrene degradation.
What life stage of Tenebrio molitor did the researchers focus on for plastic degradation studies? Please give answers in two words. | larvae
What published evidence indicated that mealworms cannot degrade PS under severe antibiotic suppression? Please list each published evidence in one sentence. | !!!!
What published evidence indicated that mealworms can still degrade LDPE under severe antibiotic suppression? Please list each published evidence in one sentence. | The published evidence indicating that mealworms can still degrade LDPE under severe antibiotic suppression is: - Yang, S.S., Ding, M.Q., Zhang, Z.R., Ding, J., Bai, S.W., Cao, G.L., Zhao, L., Pang, J.W., Xing, D.F., Ren, N.Q., Wu, W.M., 2021c. Confirmation of biodegradation of low-density polyethylene in dark- versus yellow- mealworms (larvae of Tenebrio obscurus versus Tenebrio molitor) via gut microbe-independent depolymerization. Sci. Total Environ. 789, 147915.
What specific metabolic pathways were reported to be significantly perturbed in mealworms fed with PS microplastics of low molecular weight, compared with the bran-fed group? Please list all of them in one sentence based on the published metabolomic analysis from GC-TOF-MS and LC-MS/MS. | The specific metabolic pathways reported to be significantly perturbed in mealworms fed with PS microplastics of low molecular weight (PS-L), compared with the bran-fed group, include glyoxylate and dicarboxylate metabolism, riboflavin metabolism, histidine metabolism, and ascorbate and aldarate metabolism.
Which paper cailmed that they isolated Exiguobacterium sp. strain YT2? Please list the paper title and author names in one short paragraph. | The paper that claimed the isolation of *Exiguobacterium sp.* strain YT2 is titled **"Biodegradation and mineralization of polystyrene by Exiguobacterium sp. strain YT2 isolated from mealworms"**. The authors are not explicitly listed in the provided context, but the work is cited as being associated with the study of polystyrene biodegradation by this bacterial strain.
Which paper confirmed the PE biodegradation of mealworms using isotopic tracing? Please list the paper title and author names in one short paragraph. | The paper that confirmed the biodegradation of polyethylene (PE) by mealworms using isotopic tracing is *"Biodegradation of Polyethylene Plastic Mixtures in Mealworms (Larvae of Tenebrio molitor) and Effects on the Gut Microbiome"* by Brandon, A. M., Gao, S.-H., Tian, R., Ning, D., Yang, S.-S., Zhou, J., Wu, W. M., and Criddle, C. S.
How can PS-eating mealworms adapt to the nitrogen-limitated diet? Please give answers based on published papers in one short paragraph. | !!!!
How does the plastic consumption rate of mealworms change with the increasing molecular weight of PS microplastics, when keeping other properties of plastics and incubation conditions almost unchanged? Please give answers based on published papers in one short paragraph. | !!!!
How does the plastics consumption rate of mealworms change with the decreasing particle size of rigid PS microplastics, when keeping other properties of plastics and incubation conditions almost unchanged? Please give answers based on published papers in one short paragraph. | Based on the provided context, the plastics consumption rate of mealworms increases with the decreasing particle size of rigid polystyrene (PS) microplastics, within certain limits. Smaller microplastic fragments are consumed more readily by mealworms, as highlighted in the studies. However, this relationship is also influenced by larval age, with three-month-old mealworms showing the highest consumption and degradation rates. Thus, reducing the particle size of rigid PS microplastics enhances their consumption by mealworms, particularly in older larvae.
What does "broad depolymerization" refer to in mealworm-driven plastic degradation studies? Please give answers based on published papers in one short paragraph. | In mealworm-driven plastic degradation studies, "broad depolymerization" refers to the extensive breakdown of polymer chains, characterized by a significant decrease in both weight-average (Mw) and number-average molecular weight (Mn), indicating widespread cleavage of the polymer backbone rather than just surface-level degradation. This process is observed when mealworms or their gut microbes enzymatically act on plastics like polystyrene (PS) and low-density polyethylene (LDPE), leading to the formation of shorter, linear hydrocarbon chains that can be further metabolized, as supported by studies analyzing the biodegradation mechanisms in Tenebrio species.
How does the PS deconstruction extent (change in molecular weight of residual plastics) by mealworms change with the increasing molecular weight of PS microplastics? Please give answers based on published papers in one short paragraph. | The PS deconstruction extent by mealworms decreases with increasing molecular weight (MW) of PS microplastics. Studies show that while mealworms can degrade PS across a wide range of MWs through broad depolymerization, the efficiency of depolymerization and removal declines as the initial MW increases, indicating that lower MW PS is more readily biodegraded.
What does "limited extent depolymerization" refer to in mealworm-driven plastic degradation studies? Please give answers based on published papers in one short paragraph. | !!!!
What published evidence indicated that the LDPE degradation was negatively impacted in mealworms under severe antibiotic suppression? Please give answers in one short paragraph. | The published evidence indicating that LDPE degradation was negatively impacted under severe antibiotic suppression is found in studies showing that while gut microbial counts were significantly reduced in T. molitor and T. obscurus larvae after gentamicin treatment, the molecular weight parameters (Mn, Mw, and Ms) of residual LDPE still decreased, suggesting that depolymerization continued, albeit possibly at a reduced rate. However, the lack of complete cessation of LDPE degradation under antibiotic suppression implies that host enzymes played a significant role, and thus the overall impact on LDPE degradation was not as pronounced as with PS. No direct measure of LDPE degradation rate reduction under antibiotics is explicitly stated.
What published evidence from isotopic tests supported the PS biodegradation of mealworms? Please give answers based on published papers in one short paragraph. | Published evidence from isotopic tests supporting the biodegradation of polystyrene (PS) by mealworms comes from studies where α $^{13}$C-labeled and β $^{13}$C-labeled PS were fed to mealworms, resulting in the detection of labeled CO2, confirming both biodegradation and mineralization of PS. This finding is further supported by research showing that supplementing the mealworms' diet with nitrogen-containing feed, such as bran, enhances PS consumption and degradation rates at 25 °C [1]. Additionally, studies have demonstrated that gut microbes play a crucial role in PS degradation, as antibiotic treatments severely inhibit this process [5]. Metabolomic analyses also indicate that mealworms reprogram their gut microbiome and metabolic pathways in response to PS biodegradation, depending on polymer molecular weight [4].
What is the key difference between the FTIR spectra of frass from larvae of Tenebrio molitor and Galleria mellonella eating PS? Please give answers based on published papers in one short paragraph. | The key difference between the FTIR spectra of frass from larvae of *Tenebrio molitor* and *Galleria mellonella* consuming polystyrene (PS) lies in the appearance and shift of specific peaks indicating oxidation and chemical modification. In *Tenebrio molitor*, the frass showed new peaks at around 1075 cm⁻¹ (C-O), 1700 cm⁻¹ (C=O), and 3450 cm⁻¹ (R-OH), suggesting oxidation and depolymerization of PS within the gut [1]. Additionally, a weak peak at 650 cm⁻¹ (ring-bending) was observed specifically in *Tenebrio molitor* [1]. In contrast, while not explicitly detailed for *Galleria mellonella*, studies on similar species indicate that differences in frass spectra mainly involve shifts or absences of peaks related to aromatic ring structures (e.g., absence of a peak at 1601 cm⁻¹ and changes at 1067, 1233, 1540, and 1646 cm⁻¹), indicating distinct metabolic pathways or degrees of polymer modification [2]. These findings suggest that although both species modify PS chemically, the specific functional groups and extent of alteration differ.
How does the alpha diversity inidicated by Shannon index of the mealworm gut microbiome change after degrading PE, compared with the bran diet group? Please give answers based on most published papers in one short paragraph. | Based on the available context, the alpha diversity of the mealworm gut microbiome, as indicated by the Shannon index, tends to increase or remain stable when mealworms are fed plastic diets compared to a bran diet. For example, in one study, the Shannon diversity for the polyurethane (PU) diet was higher (average 3.23) than for the bran diet (average 2.90), and this trend was also observed in other studies [e.g., Wang et al., 2019; Peng et al., 2019]. However, specific data on Shannon index values for the polyethylene (PE) diet versus the bran diet were not directly provided in the excerpts. Still, the general pattern across multiple studies suggests that plastic diets, including PE, may lead to increased microbial diversity in the mealworm gut, potentially due to shifts in microbial community composition and the recruitment of diverse plastic-degrading bacteria.
How does the alpha diversity indicated by Chao1 index of the mealworm gut microbiome change after degrading PE supplemented with bran, compared with the sole PE diet group? Please give answers based on most published papers in one short paragraph. | Based on the available context, the alpha diversity of the mealworm gut microbiome, as indicated by the Chao1 index, decreases when mealworms are fed a sole PE diet compared to the control bran diet. However, when PE is supplemented with bran, the microbial diversity, including Chao1 estimates, tends to be higher than in the sole PE diet group, suggesting that dietary supplementation with bran helps maintain or enhance microbial richness during PE degradation. This pattern aligns with observations from similar studies on plastic-fed mealworms where co-diets supported more diverse microbial communities.
How does the pupation rate of mealworms eating PE change with time in a month? Please give answers based on most published papers in one short paragraph. | !!!!
What published evidence indicated that the PS can still be partailly degraded in mealworms under severe antibiotic suppression? Please list each published evidence in one sentence. | 1. Wu, W.M., Brandon, A.M., Yang, S.S., et al. (2018) found that antibiotics severely inhibit PS degradation by suppressing gut microbes, but did not completely stop it. 2. The study in *Gut microbiome of mealworms (Tenebrio molitor)* observed that Mw, Mn, and Mz of PS residues from antibiotic-treated larvae frass slightly decreased compared to raw PS foam, indicating partial PS depolymerization by host enzymes even under antibiotic suppression.
What specific alcohols were reported to be significantly increased as metabolites produced during PS degradation by Enterobacter hormaechei LG3 isolated from mealworms? Please list the specific compound names in one sentence. | The specific alcohols reported to be significantly increased as metabolites produced during PS degradation by Enterobacter hormaechei LG3 are 2-phenylethanol and methyl 2-hydroxybenzoate.
What minimal medium have been used in published studies enriching the mealworm gut microbes for plastics degradation? Please list the names of minimal medium in one sentence. | The minimal media used in published studies enriching the mealworm gut microbes for plastics degradation are FMM (minimum medium) and Bushnell Haas (BH) media.
Which performed better when comparing mealworms and superworms in terms of LDPE foam degradation? Please give the answer with the supporting evidence in one short paragraph. | Superworms performed better in LDPE foam degradation compared to yellow mealworms. Evidence from the context indicates that superworms demonstrated biodegradation of LDPE foam with mass losses of 0.30 and 0.59 mg/larva/d, while there is no mention of yellow mealworms achieving similar levels of LDPE degradation. This suggests a superior capacity of superworms for LDPE foam biodegradation.
What is the order of biodegradibility of different PE microplastics for mealworms? Please give answers in terms of HDPE, LDPE and LLDPE in one sentence. | !!!!
What solutions have been used to wash PE films before serving the co-culture of Acinetobacter sp. strain NyZ450 and Bacillus sp. strain NyZ451? Please give answers based on published papers in one short paragraph. | In published studies involving the co-culture of Acinetobacter sp. strain NyZ450 and Bacillus sp. strain NyZ451, PE mulching films were washed with 2% SDS, sterile water, and sometimes absolute ethanol to remove surface contaminants and cells before further analysis or processing. This washing protocol was consistently applied after incubation periods to ensure accurate assessment of biodegradation effects.
What specific enzymes were upregulated in Enterobacter hormaechei LG3, when using microspheres PS instead of maltose? Please list enzyme names in one sentence. | The specific enzymes upregulated in Enterobacter hormaechei LG3 when using microspheres PS instead of maltose include peroxidase (efeB), hydrolase (ubi genes), tpx, ahpC, bcp, ipx, and abpC.
What biomarker taxa in the mealworm gut have been reported to be positively associated with PVC diet? Please list all of them based on the published papers in one sentence. | The biomarker taxa in the mealworm gut that have been reported to be positively associated with PVC diet are Proteobacteria, Enterobacteriales, Aquabacterium, and Gammaproteobacteria.
What is the most prevalent platform used for whole genome sequencing in published mealworm gut microbiome studies? Please give answer only in platform names. | Illumina NovaSeq PE250
What commercial kits have been used for genomic DNA extraction in published mealworm gut microbiome studies? Please list all of them in one paragraph. | The commercial kits used for genomic DNA extraction in published mealworm gut microbiome studies include the QIAamp PowerFecal DNA Kit, the Dneasy PowerSoil kit (Qiagen), the DNeasy Blood and Tissue kit (Qiagen), and the GeneMATRIX Bacterial & Yeast Genomic DNA Purification Kit (EURx, Poland).
What bacterial genera in the mealworm gut were reported to be significantly associated with the sole PE diet, compared with bran diet? Please only consider the mealworm gut microbiome studies for LDPE foam without color additives and give answers in one short paragraph. | The bacterial genera Lactobacillus and Mucispirillum were significantly associated with the PE + bran diet compared to the bran diet and the PE diet alone in mealworms, indicating a distinct response of the gut microbiome to the combination of bran and plastic.
What kind of enzymes from microbes can initiate PE biodegradation in the mealworm gut? Please list enzyme names and propose the corresponding reactions for each of them. | I don't know.
What was the control group in published papers for the transcriptome response of mealworms to polypropylene microplastics? Please give the answers in one sentence. | !!!!
What specific enzymes related to the PET degradation have been found from the metagenome sequencing analysis of the gut microbes in plastic-eating mealworms? Please give answers in one sentence. | The specific enzymes related to PET degradation found from the metagenome sequencing analysis include esterase/lipase (K14731), carboxylesterase (K02170), and alkane-1 monooxygenase (K00496).