## Sheet1
Query | answer
What analytical technologies are the most robust and reliable to assess plastics deconstruction for plastics biodegradation experiments by mealworm larvae? Please give answers in one short paragraph. | Based on protocols for Tenebrio molitor, robust and reliable assessment of plastic deconstruction combines gravimetric determination of weight loss with physicochemical analyses: gel permeation chromatography (GPC) for molecular-weight changes, FTIR and 1H NMR for chemical/structural modification, and thermogravimetric analysis (TGA) for thermal property changes; surface observation by SEM and water contact angle (WCA) is also used, with isotopic labeling as an additional approach.
What analytical techniques can be used to directly claim plastic has been deconstructed by a mealworm? Please give answers in one short paragraph. | Gel permeation chromatography (GPC) to confirm depolymerization/biodegradation, Fourier-transform infrared spectroscopy (FTIR) to detect plastics and their degree of degradation, untargeted gas chromatography–mass spectrometry (GC-MS) to screen degraded polystyrene, laser direct infrared spectrometry (LDIR) to quantify and track microplastics in the gut/depuration, gravimetric weight-loss measurements, surface observation, and isotopic labeling/chemical-structure modification analyses.
What were the main changes of functional groups of PE mulching films treated by coculture of Acinetobacter sp. strain NyZ450 and Bacillus sp. strain NyZ451 as reported? Please list all changes in term of peaks at the FTIR spectra in one short paragraph. | The coculture-treated PE mulching films showed additional FTIR peaks corresponding to O–H bonds and to C=C (unsaturated) bonds compared with the untreated control.
What specific compounds were reported in GC-MS analysis as degradation products of aged PE in the frass of mealworm larvae? Please list all of them in one short paragraph. | Hexatriacontane (C36H74) and tetracontane (reported as “tetracantane”; C40H82).
What kind of hydrolases were reported in transcriptome analysis to be upregulated during the biodegradation of LDPE by Tenebrio molitor larvae? Please give answers in one short paragraph. | I don't know; the provided context does not specify which hydrolases were upregulated in transcriptome analysis during LDPE biodegradation by Tenebrio molitor larvae.
What bacterial genera were reported to be significantly upregulated in PE + bran diet group, compared with the sole bran diet group? Please only consider the mealworm gut microbiome studies for LDPE foam biodegradation and give answers in one short paragraph. | Lactobacillus and Mucispirillum were reported to be significantly upregulated in the PE (LDPE) + bran diet group compared with the sole bran diet group (P<0.05).
What bacterial genera were reported to be predominant (top 3 average relative abundance in the microbiome studies) in the gut of mealworm larvae feeding on LDPE foam supplemented with bran? Please only consider the mealworm gut microbiome studies for LDPE foam biodegradation and give answers in one short paragraph. | I don’t know. The provided context does not report the top three average relative abundance genera specifically for mealworm larvae fed LDPE foam supplemented with bran.
Why did researchers use bran as supplement during the experiment about PE biodegradation by mealworms? Please give answers in one short paragraph. | Researchers added wheat bran as a co-diet to provide extra carbon and energy that stimulated mealworms to consume more PE, improved their survival, growth, and biomass during PE feeding, and facilitated the growth of plastic-feeding larvae; a bran-only group also served as a control to compare physiological and microbial responses against PE-only feeding.
Why did researchers remove the pupae of mealworms during the plastic biodegradation experiment focusing on mealworm larvae? Please give answers in one short paragraph. | They removed pupae because the immobile pupae were vulnerable to cannibalism by larvae and other stages, a common issue in mealworm breeding that is exacerbated when water and protein are limited; such cannibalism would reduce the amount of plastic consumed and thus lower degradation, so removing pupae protected them and helped maximize plastic utilization.
How are esters related to the process of PE biodegradation by mealworm larvae according to published studies? Please give detailed explanations in one short paragraph. | I don’t know. In the provided studies, PE biodegradation by mealworms is evidenced by backbone scission, partial oxidation, and the formation of unspecified oxidized functional groups detected by NMR/FTIR, but esters are not mentioned or identified.
What microbial strains from mealworm gut have been isolated and claimed to cause the weight loss of PE? Please give answers only with specific strain names in one sentence. | I don't know.
What microbial strains from mealworm gut have been isolated and claimed to cause the weight loss of PS? Please give answers only with specific strain names in one sentence. | Exiguobacterium sp. YT2.
What is the form (e.g. foam, microplastics) and the type (e.g. PE, PP) of plastics that Klebsiella sp. WJ2020 was claimed to degrade? Please give answers in one sentence | I don't know; the provided context does not mention Klebsiella sp. WJ2020 or the form and type of plastics it was claimed to degrade.
What published evidence showed that Cellulosimicrobium sp. WJ2025 can degrade PS? Please list each published evidence in one sentence. | - Cellulosimicrobium sp. WJ2025 reduced the mass of polystyrene (PS) films by 6.93% over 60 days. - In minimal medium with PS as the sole carbon source, WJ2025 formed colonies along the edges of PS films whereas uninoculated plates showed none, indicating it can utilize PS. - Scanning electron microscopy showed erosion on the surface of PS films after co-culture with WJ2025. - After exposure to WJ2025, the PS surface had increased oxygen content and a significant decrease in hydrophobicity.
What're the original properties of the plastics that Bacillus sp. PELW2042 strain was claimed to degrade? Please give answers with plastic type, density, crystallinity, and the molecular weights in one short paragraph. If there is no corresponding information, just note with "Unknown". | Plastic type: HDPE film; Density: Unknown; Crystallinity: Unknown; Molecular weights (Mn/Mw/Mz): Unknown.
What published evidence showed that Bacillus sp. PELW2042 strain can degrade PE? Please list each published evidence in one sentence. | - Weight loss of HDPE films after incubation with Bacillus sp. PELW2042 demonstrated degradation. - Molecular weight reduction of HDPE was observed after treatment with Bacillus sp. PELW2042. - Changes in surface morphology of HDPE films occurred following exposure to Bacillus sp. PELW2042. - Hydrophobicity of HDPE surfaces was reduced after incubation with Bacillus sp. PELW2042. - Formation of carbonyl groups in HDPE was detected after treatment with Bacillus sp. PELW2042. - Crystallinity of HDPE decreased following biodegradation by Bacillus sp. PELW2042.
What kind of functional group change present in FTIR analysis can indicate the oxidation of PE? Please list these peak changes in one sentence and then propose a deconstruction pathway based on these chemical changes. | Carbonyl (C=O) bands appear/intensify around 1665–1710 cm−1 (often near ~1700 cm−1), C–O/ether bands grow at ~1249 cm−1 and in the 1075–1185 cm−1 region, and a broad hydroxyl/carboxylic band emerges near ~3370 cm−1. Proposed deconstruction pathway based on these changes: - Initial oxidation/functionalization: oxygen-containing groups (C=O, C–O/ether, OH/COOH) are introduced into the PE chain (the recognized starting step of biodegradation). - Surface/property changes: these oxidations increase hydrophilicity and are accompanied by a reduction in crystallinity. - Progression: the oxidized, more hydrophilic and less crystalline PE becomes susceptible to further biodegradation.
What gene in Klebsiella strains isolated from mealworm guts can be closely related to enzymes responsible for PS degradation? Please give answers in one sentence. | The alkane-1-monooxygenase (alkB) gene in Klebsiella oxytoca isolated from Tenebrio molitor (mealworm) guts.
What life stage of Tenebrio molitor did the researchers focus on for plastic degradation studies? Please give answers in two words. | yellow mealworms
What published evidence indicated that mealworms cannot degrade PS under severe antibiotic suppression? Please list each published evidence in one sentence. | - Brandon, A.M., Wu, W.M., Yang, S.S., et al. (2018, Chemosphere 212) reported that antibiotics depressed mealworm gut microbes and severely inhibited polystyrene degradation. - A gut microbiome study on Tenebrio molitor stated that antibiotic treatment suppressed larval gut microbiota, impaired PS digestion, decreased survival rates compared with controls, and that prior studies found antibiotic-depressed gut microbes inhibited PS degradation. - A review summarized that mealworms fed gentamicin for 10 days showed significantly less PS depolymerization and mineralization, indicating PS degradation is gut-microbe-dependent.
What published evidence indicated that mealworms can still degrade LDPE under severe antibiotic suppression? Please list each published evidence in one sentence. | - Yang et al. (2021, Sci. Total Environ. 789, 147915) confirmed that dark- and yellow-mealworms biodegrade low-density polyethylene via gut microbe-independent depolymerization, indicating degradation persists even when gut microbes are suppressed.
What specific metabolic pathways were reported to be significantly perturbed in mealworms fed with PS microplastics of low molecular weight, compared with the bran-fed group? Please list all of them in one sentence based on the published metabolomic analysis from GC-TOF-MS and LC-MS/MS. | Glyoxylate and dicarboxylate metabolism, riboflavin metabolism, histidine metabolism, and ascorbate and aldarate metabolism.
Which paper cailmed that they isolated Exiguobacterium sp. strain YT2? Please list the paper title and author names in one short paragraph. | I don't know.
Which paper confirmed the PE biodegradation of mealworms using isotopic tracing? Please list the paper title and author names in one short paragraph. | Biodegradation of polyethylene in mealworms (larvae of Tenebrio molitor Linnaeus): depolymerization, mineralization, and effects on the gut microbiome — Brandon, A.M.; Gao, S.H.; Tian, R.; Ning, D.; Yang, S.S.; Zhou, J.; Wu, W.M.; Criddle, C.S.
How can PS-eating mealworms adapt to the nitrogen-limitated diet? Please give answers based on published papers in one short paragraph. | Published work suggests PS-eating mealworms cope with nitrogen limitation through multiple, complementary strategies: they scavenge nitrogen by consuming shed exoskeletons and dead conspecifics, which supports survival and development to adults but is insufficient for sustained reproduction [1]; they rely on gut microbes that adapt to poor diets (shown for similarly nutrient-poor polyurethane), while mobilizing internal reserves (notably lipids) under nutrient stress and resorting to proteolysis only in extreme conditions [3]; and their microbe-dependent digestion of PS supplies carbon and energy but not nitrogen, prompting investigation into whether associated communities might supplement nitrogen via atmospheric N2 fixation, as seen in some wood-feeding insects [2,4].
How does the plastic consumption rate of mealworms change with the increasing molecular weight of PS microplastics, when keeping other properties of plastics and incubation conditions almost unchanged? Please give answers based on published papers in one short paragraph. | Based on a study using high‑purity PS microplastics spanning a wide molecular‑weight range under identical conditions (50 mealworms, 0.20 g PS, 24 days), mealworm plastic consumption decreases as PS molecular weight increases: removal dropped from about 74% for the lowest‑MW PS to about 64% for higher‑MW PS groups (e.g., 74.1 ± 1.7% vs. ~64.1–64.4%) [3].
How does the plastics consumption rate of mealworms change with the decreasing particle size of rigid PS microplastics, when keeping other properties of plastics and incubation conditions almost unchanged? Please give answers based on published papers in one short paragraph. | Published studies on rigid micro-polystyrene report that, when other plastic properties and incubation conditions are kept nearly constant, mealworms consume more plastic as particle size decreases; within limits, smaller fragments lead to higher consumption rates, but this trend holds only up to a particle-size limit.
What does "broad depolymerization" refer to in mealworm-driven plastic degradation studies? Please give answers based on published papers in one short paragraph. | In this literature, “broad depolymerization” refers to a reduction in both the weight-average molecular weight (Mw) and the number-average molecular weight (Mn) of the polymer, indicating widespread chain scission along the backbone rather than limited end-chain cleavage; this pattern has been reported for LDPE aged in bioactive soil (Ohtake et al., 1998) and for PS and LDPE degraded by Tenebrio (mealworms) and related bacterial cultures (e.g., Brandon et al., Peng et al., Yang et al., Syridou et al.), consistent with mealworm-associated depolymerases producing shorter linear chains during plastic degradation.
How does the PS deconstruction extent (change in molecular weight of residual plastics) by mealworms change with the increasing molecular weight of PS microplastics? Please give answers based on published papers in one short paragraph. | Published papers show that mealworms broadly depolymerize PS microplastics across low to high starting molecular weights (up to ~600 kDa), with GPC revealing decreased molecular weights of residual plastics in frass, indicating a broad depolymerization pattern in all cases. While the extent of depolymerization differs among starting PS molecular weights, the provided studies do not report a clear monotonic relationship for how the magnitude of the molecular‑weight decrease changes as the initial PS molecular weight increases. I don't know.
What does "limited extent depolymerization" refer to in mealworm-driven plastic degradation studies? Please give answers based on published papers in one short paragraph. | In published mealworm studies, “limited extent depolymerization” refers to partial cleavage of plastic polymers (e.g., PS and PE) in the mealworm gut: extracellular depolymerases from the gut microbiota act on the polymer backbone to generate shorter linear chains (reported as ≤16 carbon atoms) rather than fully mineralizing the material, with intermediates expected to be further processed as xenobiotics; residual plastics persist, and key parameters such as reaction order and depolymerization rate remain to be clarified.
What published evidence indicated that the LDPE degradation was negatively impacted in mealworms under severe antibiotic suppression? Please give answers in one short paragraph. | None; the provided studies report that gentamicin markedly reduced gut bacteria in T. molitor and T. obscurus but did not stop LDPE depolymerization (Mn, Mw, and Ms still decreased and ~40% of ingested LDPE was mineralized to CO2), and prior work noted antibiotics inhibited PS degradation but not LDPE, so no published evidence here indicates LDPE degradation was negatively impacted under severe antibiotic suppression.
What published evidence from isotopic tests supported the PS biodegradation of mealworms? Please give answers based on published papers in one short paragraph. | Published isotopic tracing showed that mealworms fed α-13C- and β-13C-labeled polystyrene released 13CO2, directly confirming that PS carbon was mineralized; this 13CO2 production provided clear evidence of in vivo PS biodegradation by mealworms.
What is the key difference between the FTIR spectra of frass from larvae of Tenebrio molitor and Galleria mellonella eating PS? Please give answers based on published papers in one short paragraph. | Published FTIR analyses report that frass from PS-fed larvae of both Tenebrio molitor and Galleria mellonella shows oxidation/depolymerization signatures with peaks around ~1075 cm⁻¹ (C–O), ~1700 cm⁻¹ (C=O), and ~3450 cm⁻¹ (O–H). The key difference is that T. molitor (yellow mealworm) frass uniquely exhibits an additional weak ring-bending band near ~650 cm⁻¹, which was not observed for G. mellonella.
How does the alpha diversity inidicated by Shannon index of the mealworm gut microbiome change after degrading PE, compared with the bran diet group? Please give answers based on most published papers in one short paragraph. | I don't know. The provided context does not report Shannon index (alpha diversity) changes for PE-fed mealworms compared with a bran diet; it notes that PE/PS + bran gut microbiomes are rarely reported, and the only specific Shannon comparison given is for polyurethane (PU), not PE.
How does the alpha diversity indicated by Chao1 index of the mealworm gut microbiome change after degrading PE supplemented with bran, compared with the sole PE diet group? Please give answers based on most published papers in one short paragraph. | I don’t know. The provided context mentions that PE+bran produces a distinct gut microbiome (e.g., enrichment of Lactobacillus and Mucispirillum) and that plastic-only diets reduce richness (OTU counts) compared to bran, but it does not report Chao1 values or a direct alpha-diversity comparison between PE+bran and sole PE diets.
How does the pupation rate of mealworms eating PE change with time in a month? Please give answers based on most published papers in one short paragraph. | Based on the provided papers, pupation of yellow mealworms on pure PE remains near zero over about a month: one study reported no pupae in plastic-fed groups, while another found only 2.0 ± 1.0% pupation after 29 days on PE; by contrast, adding bran to PE raised pupation to 31.3 ± 0.6% by day 29. Overall, within a month on PE alone, pupation does not appreciably increase and stays very low.
What published evidence indicated that the PS can still be partailly degraded in mealworms under severe antibiotic suppression? Please list each published evidence in one sentence. | - The gut microbiome study reported that in antibiotic-treated mealworms the Mw, Mn, and Mz of PS residues in frass were slightly decreased compared with raw PS foam, indicating host enzymes contributed to PS depolymerization despite microbiota suppression (PDF1853717306Gut microbiome of mealworms (Tenebrio molitor).pdf.md). - A summary noted that mealworms fed gentamicin for 10 days showed significantly less depolymerization and mineralization of PS, indicating reduced (not abolished) degradation under antibiotic suppression (PDF0600627384Progresses in Polystyrene Biodegradation and P.pdf.md).
What specific alcohols were reported to be significantly increased as metabolites produced during PS degradation by Enterobacter hormaechei LG3 isolated from mealworms? Please list the specific compound names in one sentence. | 2-phenylethanol.
What minimal medium have been used in published studies enriching the mealworm gut microbes for plastics degradation? Please list the names of minimal medium in one sentence. | FMM (minimum medium) and carbon-free Bushnell Haas (BH) medium.
Which performed better when comparing mealworms and superworms in terms of LDPE foam degradation? Please give the answer with the supporting evidence in one short paragraph. | I don't know. The provided context only gives LDPE foam biodegradation rates for superworms—mass loss of 0.30 and 0.59 mg/larva/day (Lou et al., 2021; Peng et al., 2020a)—while for yellow mealworms it merely notes that PE foam biodegradation was reported without quantitative rates, so a direct performance comparison cannot be made based on the given information.
What is the order of biodegradibility of different PE microplastics for mealworms? Please give answers in terms of HDPE, LDPE and LLDPE in one sentence. | For mealworms, the biodegradability order is LDPE > LLDPE > HDPE.
What solutions have been used to wash PE films before serving the co-culture of Acinetobacter sp. strain NyZ450 and Bacillus sp. strain NyZ451? Please give answers based on published papers in one short paragraph. | Published work reports that PE films were washed sequentially with 2% (w/v) SDS, sterile water, and absolute ethanol before being used for the co-culture of Acinetobacter sp. strain NyZ450 and Bacillus sp. strain NyZ451.
What specific enzymes were upregulated in Enterobacter hormaechei LG3, when using microspheres PS instead of maltose? Please list enzyme names in one sentence. | Peroxidase (efeB), hydrolase (ubi genes), tpx, ahpC, and bcp.
What biomarker taxa in the mealworm gut have been reported to be positively associated with PVC diet? Please list all of them based on the published papers in one sentence. | Proteobacteria, Gammaproteobacteria, Enterobacteriales, and Aquabacterium.
What is the most prevalent platform used for whole genome sequencing in published mealworm gut microbiome studies? Please give answer only in platform names. | I don't know.
What commercial kits have been used for genomic DNA extraction in published mealworm gut microbiome studies? Please list all of them in one paragraph. | QIAamp PowerFecal DNA Kit (Qiagen); DNeasy PowerSoil Kit (Qiagen, Hilden, Germany); DNeasy Blood and Tissue Kit (Qiagen); GeneMATRIX Bacterial & Yeast Genomic DNA Purification Kit (EURx, Poland).
What bacterial genera in the mealworm gut were reported to be significantly associated with the sole PE diet, compared with bran diet? Please only consider the mealworm gut microbiome studies for LDPE foam without color additives and give answers in one short paragraph. | I don’t know. In the provided context, Lactobacillus and Mucispirillum were reported as significantly associated with a PE + bran diet (vs. bran and PE alone), and Citrobacter and Kosakonia were noted as significantly related to both PS and PE diets of mealworms, but no study specifically reports bacterial genera significantly associated with a sole LDPE foam (without color additives) diet compared with a bran diet.
What kind of enzymes from microbes can initiate PE biodegradation in the mealworm gut? Please list enzyme names and propose the corresponding reactions for each of them. | I don’t know. The provided context does not name specific microbial enzymes or their reactions for initiating PE biodegradation in the mealworm gut; it notes that the specific mechanisms and enzyme identities have yet to be identified.
What was the control group in published papers for the transcriptome response of mealworms to polypropylene microplastics? Please give the answers in one sentence. | Bran-fed mealworms served as the control group, with some studies also including unfed/starvation controls.
What specific enzymes related to the PET degradation have been found from the metagenome sequencing analysis of the gut microbes in plastic-eating mealworms? Please give answers in one sentence. | Metagenome sequencing identified genes for esterase/lipase (K14731), carboxylesterase (K02170), and alkane-1 monoxygenase (K00496).